## Materials_data
Material | Group | Cost | Yield | Scope 1 | Scope 3 | Scrap | Min Qty | Max Qty | Group Min | Group Max
Aluminium Bar | ALUMINIUM | 239687 | 0 | 0 | 21 | 0
Fe Boron | BORON | 269235 | 0.99 | 0 | 0.0289 | 0
Ca Mo | CALCIUMMOLY | 1498100 | 0.4 | 0 | 3.97 | 0
Cu Pure | COPPER | 901805.61 | 1 | 0 | 3.19 | 0
Fe Al | FERROALUMINIUM | 11100 | 0.65 | 0 | 0.545 | 0
Charge Cr (L.P) Imp (51%) | FERROCHROME | 115029.27 | 0.85 | 0.2893 | 4.39 | 0
HC FeCr - fine (0-10 mm) | FERROCHROME | 110000 | 0.82 | 0.2893 | 4.39 | 0
HC FeCr - chips (3-10 mm) | FERROCHROME | 112000 | 0.85 | 0.2893 | 4.39 | 0
HC FeCr LP 60% | FERROCHROME | 122000 | 0.87 | 0.2893 | 4.39 | 0
HC FeCr HP 60% | FERROCHROME | 116000 | 0.87 | 0.2893 | 4.39 | 0
LCFeCr 65% | FERROCHROME | 213530 | 0.99 | 0.2893 | 4.39 | 0
HC Fe Cr Sized | FERROCHROME | 117512 | 0.87 | 0.2893 | 4.39 | 0
HC Fe Cr Low Co Chrome | FERROCHROME | 11900 | 0.92 | 0.2893 | 4.39 | 0
Charge Chrome Fines (50%) | FERROCHROME | 103373.73 | 0.82 | 0.2893 | 4.39 | 0
HC FeCr Low Silicon | FERROCHROME | 119650 | 0.87 | 0.2893 | 4.39 | 0
HC FeCr - fine (0-3 mm) | FERROCHROME | 11900 | 0.82 | 0.2893 | 4.39 | 0
HC FeMn LP (Imported) | FERROMANGANESE | 11200 | 0.86 | 0.244566667 | 3.1 | 0
HC FeMn MP (P=0.15%) | FERROMANGANESE | 90700 | 0.86 | 0.244566667 | 3.1 | 0
HC FeMn HP (P=0.3%) | FERROMANGANESE | 89200 | 0.89 | 0.244566667 | 3.1 | 0
FeMn Chips | FERROMANGANESE | 11200 | 0.86 | 0.244566667 | 3.1 | 0
FN -Mo granule | FERROMOLY | 11800 | 0.97 | 0.0022 | 0.0289 | 0
Fe Moly | FERROMOLY | 2406100 | 0.99 | 0.0022 | 0.0289 | 0
Fe Moly (Imp) | FERROMOLY | 11100 | 0.99 | 0.0022 | 0.0289 | 0
FeNi - Granuls/ Ingot (HC) | FERRONICKEL | 11800 | 0.97 | 0.048766667 | 8.54 | 0
FeNi - Granuls/ Ingot (LC) | FERRONICKEL | 11800 | 0.97 | 0.048766667 | 8.54 | 0
Fe Ni (MC) DOM 21.5% | FERRONICKEL | 11800 | 0.97 | 0.048766667 | 8.54 | 0
Fe Ni LC 30% | FERRONICKEL | 424933.55 | 0.97 | 0.048766667 | 8.54 | 0
Fe Ni LC 22% | FERRONICKEL | 279619.66 | 0.97 | 0.048766667 | 8.54 | 0
Fe Ni LC 20% | FERRONICKEL | 220319.94 | 0.97 | 0.048766667 | 8.54 | 0
Fe Ni High Carbon (Ni 23.30%) | FERRONICKEL | 370369.68 | 0.97 | 0.048766667 | 8.54 | 0
FERRO NICKEL NI 15-18% | FERRONICKEL | 241917.63 | 0.97 | 0.048766667 | 8.54 | 0
Fe-Nb | FERRONIOBIUM | 2648481.76 | 0.98 | 0 | 0.0289 | 0
HC FeSi Fines (0-3 mm) | FERROSILICON | 69937.11 | 0.42 | 0.004216667 | 5.46 | 0
FeSi 75% (Higrade) | FERROSILICON | 145885.77 | 0.36 | 0.004216667 | 5.46 | 0
FeSi 70% | FERROSILICON | 113450 | 0.4 | 0.004216667 | 5.46 | 0
FeSi fines (0-3 mm) | FERROSILICON | 88450 | 0.45 | 0.004216667 | 5.46 | 0
FeSi 75% (Imp) | FERROSILICON | 123331.05 | 0.35 | 0.004216667 | 5.46 | 0
FeTi (30-32%) | FERROTITANIUM | 11100 | 0.86 | 0 | 38.8 | 0
Fe Vanadium | FERROVANADIUM | 1094169 | 0.99 | 0 | 0.0289 | 0
Mn metal | MANGANESE | 191100 | 0.97 | 0 | 5.64 | 0
Mo Oxide | MOLYOXIDE | 2286100 | 0.6 | 0.001466667 | 17 | 0
Mo Oxide (Imp) | MOLYOXIDE | 2352718.76 | 0.6 | 0.001466667 | 17 | 0
Ni-Pure | NICKEL | 1366215 | 1 | 0 | 13.579 | 0 | 0.02
Ni Pig Iron 11% | NPI | 146138.94 | 0.94 | 0.073333333 | 1.73 | 0
NICKEL PIG IRON NI-14% | NPI | 182151.5 | 0.92 | 0.073333333 | 1.73 | 0
NICKEL PIG IRON NI-17% | NPI | 190586.72 | 0.92 | 0.073333333 | 1.73 | 0
SS Scrap (400 series) | REVERT | 67746 | 0.97 | 0.016243333 | 0 | 1
SS Scrap (300 series) | REVERT | 150492 | 0.97 | 0.016243333 | 0 | 1
SS Scrap (300 series with Mo) | REVERT | 226191 | 0.97 | 0.016243333 | 0 | 1
SS Scrap (J3/Jsl) | REVERT | 81345 | 0.94 | 0.016243333 | 0 | 1
SS Scrap (Blooms) | REVERT | 75183 | 0.97 | 0.016243333 | 0 | 1
SS Scrap (Blade Steel) | REVERT | 72098 | 0.97 | 0.016243333 | 0 | 1
Grinding Dust (200 series) | REVERT | 52196 | 0.5 | 0.016243333 | 0 | 1
Grinding Dust (400 series) | REVERT | 40320 | 0.5 | 0.016243333 | 0 | 1
Grinding Dust (300 series) | REVERT | 81151 | 0.5 | 0.016243333 | 0 | 1
Grinding Dust (300 series with Mo) | REVERT | 119048 | 0.5 | 0.016243333 | 0 | 1
Al -Bronze Scrap - Revert | REVERT | 11500 | 0.99 | 0.003 | 0 | 1
Skull/Jam | REVERT | 103124 | 0.85 | 0.003 | 0 | 1
SAF Metal | SAF | 74400 | 0.9 | 0 | 0 | 0
MS Shredded Scrap | SCRAP | 47376.69 | 0.94 | 0.016133333 | 0.0289 | 1
Maruti Bundle | SCRAP | 50269.07 | 0.97 | 0.016133333 | 0.0289 | 1
MS SCRAP NUT BOLT, PLATE, BABRI | SCRAP | 49395 | 0.96 | 0.016133333 | 0.0289 | 1
MS SCRAP LP BUNDLEIMPORT | SCRAP | 48514.03 | 0.96 | 0.016133333 | 0.0289 | 1
SS Scrap 304 Imported (Near Shore) | SCRAP | 129577.21 | 0.97 | 0.016243333 | 0.0289 | 1 | 20
SS Scrap 304 Tuning (Imp) | SCRAP | 120202.59 | 0.9 | 0.016243333 | 0.0289 | 1
SS Scrap 18/8 Local | SCRAP | 127560.14 | 0.97 | 0.016243333 | 0.0289 | 1
SS Scrap 18/10 | SCRAP | 11800 | 0.97 | 0.016243333 | 0.0289 | 1
SS Utencils (14.0/2.9) | SCRAP | 73888 | 0.95 | 0.016243333 | 0.0289 | 1
SS Scrap Ni5Cr13Cu5 | SCRAP | 99531.81 | 0.97 | 0.016243333 | 0.0289 | 1
SS Ingot (Cr14Ni5Mo1) | SCRAP | 11800 | 0.97 | 0.016243333 | 0.0289 | 1
SS Scrap 316 Imported (Near Shore) | SCRAP | 228092.22 | 0.97 | 0.016243333 | 0.0289 | 1
SS Scrap 316 Tuning (Imp) | SCRAP | 209038.59 | 0.92 | 0.016243333 | 0.0289 | 1
SS Scrap 316 Local | SCRAP | 222663.42 | 0.97 | 0.016243333 | 0.0289 | 1
SS Scrap Low Ni/Sorted (Dom) J4 Cr>12 | SCRAP | 38800 | 0.85 | 0.016243333 | 0.0289 | 1
Alloyed Briquettes/Turnings | SCRAP | 13200 | 0.9 | 0.016243333 | 0.0289 | 1
SS Scrap Ni4Cr12Cu3 | SCRAP | 93153.86 | 0.9 | 0.016243333 | 0.0289 | 1
CuNi Scrap IMP | SCRAP | 183787.41 | 0.92 | 0.016243333 | 0.0289 | 1
SS Ingot (18/8) | SCRAP | 127560.14 | 0.97 | 0.016243333 | 0.0289 | 1
Circle Cutting | SCRAP | 81540 | 0.98 | 0.016243333 | 0.0289 | 1
CU ALLOY 90/10 Imported | SCRAP | 818497.83 | 0.99 | 0.016243333 | 0.0289 | 1
CU ALLOY 90/10 | SCRAP | 819749 | 0.99 | 0.016243333 | 0.0289 | 1
CU ALLOY 80/4 | SCRAP | 769462 | 0.92 | 0.016243333 | 0.0289 | 1
SS Filter Ni8Cr13Cu12 | SCRAP | 166549.51 | 0.97 | 0.016243333 | 0.0289 | 1
SS Utencils (14.0/2.9) (3rd Charge) | SCRAP | 11500 | 0.96 | 0.016243333 | 0.0289 | 1
MS Scrap HP HMS | SCRAP | 48229 | 0.94 | 0.016133333 | 0.0289 | 1
Steel Alloy NI -3%, CU-1% | SCRAP | 11800 | 0.8 | 0.016243333 | 0.0289 | 1
SS 400 Series Purchase HP | SCRAP | 76900 | 0.97 | 0.016243333 | 0.0289 | 1
SS 400 Series Purchase LP | SCRAP | 11900 | 0.97 | 0.016243333 | 0.0289 | 1
SS Scrap J1 Purchase | SCRAP | 93021.44 | 0.97 | 0.016243333 | 0.0289 | 1
SS Scrap Duplex Grade | SCRAP | 11800 | 0.97 | 0.016243333 | 0.0289 | 1
SS Scrap High Ni | SCRAP | 635315.18 | 0.97 | 0.016243333 | 0.0289 | 1
SS Scrap J4 Purchased Cr>!2 | SCRAP | 11800 | 0.95 | 0.016243333 | 0.0289 | 1
SS Scrap 310 S 13/25 | SCRAP | 300149.7 | 0.97 | 0.016243333 | 0.0289 | 1
SS Scrap Piston Rings | SCRAP | 166549.51 | 0.95 | 0.016243333 | 0.0289 | 1
SS Ingot (10/16/2) | SCRAP | 222663.42 | 0.97 | 0.016243333 | 0.0289 | 1
LMS Bundles | SCRAP | 47526 | 0.9 | 0.016133333 | 0.0289 | 1
MS Turning (Imp) | SCRAP | 46057.38 | 0.9 | 0.016133333 | 0.0289 | 1
MS Wire Loose | SCRAP | 37360.16 | 0.85 | 0.016133333 | 0.0289 | 1
SS Scrap 317 Type (12.25/25) | SCRAP | 11800 | 0.97 | 0.016243333 | 0.0289 | 1
SS 304 Domestic Turning | SCRAP | 121789.89 | 0.9 | 0.016243333 | 0.0289 | 1
SS 301 Scrap Domestic | SCRAP | 11800 | 0.97 | 0.016243333 | 0.0289 | 1
SS 316 Domestic Turning | SCRAP | 213215.61 | 0.9 | 0.016243333 | 0.0289 | 1
Steel Alloy Domestic (Sand Cast) | SCRAP | 11800 | 0.97 | 0.016243333 | 0.0289 | 1
SS Filter Ni8Cr13Cu12 Imported | SCRAP | 207552.21 | 0.97 | 0.016243333 | 0.0289 | 1
Alloy Steel W/O Tungsten | SCRAP | 11800 | 0.92 | 0.016243333 | 0.0289 | 1
201 Scrap Import | SCRAP | 74846.74 | 0.94 | 0.016243333 | 0.0289 | 1
High Ni Scrap | SCRAP | 11800 | 0.97 | 0.016243333 | 0.0289 | 1
MS Turning (Dom) | SCRAP | 47674 | 0.9 | 0.016133333 | 0.0289 | 1
SS 316 Domestic (Higher TCO) | SCRAP | 223652.55 | 0.97 | 0.016243333 | 0.0289 | 1
MS Wire Bundle | SCRAP | 40317.39 | 0.85 | 0.016133333 | 0.0289 | 1
Cu Pure Scrap | SCRAP | 827355 | 0.99 | 0.016243333 | 0.0289 | 1
Cu Ni 70/30 Imported | SCRAP | 11500 | 0.94 | 0.016243333 | 0.0289 | 1
SS High Ni High Cu Imported | SCRAP | 11800 | 0.92 | 0.016243333 | 0.0289 | 1
SS 304 Domestic (Higher TCO) | SCRAP | 128549.27 | 0.97 | 0.016243333 | 0.0289 | 1
SS Utensil Induction Grade | SCRAP | 76878 | 0.96 | 0.016243333 | 0.0289 | 1
Meatball Cu-15% | SCRAP | 133365.74 | 0.93 | 0.016243333 | 0.0289 | 1
Meatball Cu-20% | SCRAP | 177006.8 | 0.93 | 0.016243333 | 0.0289 | 1
SS Scrap 304 Imported (Far Shore) | SCRAP | 130181.82 | 0.97 | 0.016243333 | 0.0289 | 1 | 5
SS Scrap 316 Imported (Far Shore) | SCRAP | 228956.81 | 0.97 | 0.016243333 | 0.0289 | 1
SS Scrap 304 Tuning (Imp) (Far Shore) | SCRAP | 120634.46 | 0.9 | 0.016243333 | 0.0289 | 1
SS Scrap 316 Tuning (Imp) (Far Shore) | SCRAP | 209643.2 | 0.92 | 0.016243333 | 0.0289 | 1
304 Processed (IMP) | SCRAP | 10600 | 0.97 | 0.016243333 | 0.0289 | 1
304 Processed (DOM) | SCRAP | 127160.14 | 0.97 | 0.016243333 | 0.0289 | 1
316 processed (IMP) | SCRAP | 10600 | 0.97 | 0.016243333 | 0.0289 | 1
316 Filter Chips (DOM) | SCRAP | 219741.56 | 0.97 | 0.016243333 | 0.0289 | 1
MS Shredded Scrap (Dom) | SCRAP | 49683.93 | 0.96 | 0.016133333 | 0.0289 | 1
MS Scrap HP HMS Imp | SCRAP | 45921.12 | 0.9 | 0.016133333 | 0.0289 | 1
MS SCRAP LP BUSHLING IMP | SCRAP | 48241.29 | 0.96 | 0.016133333 | 0.0289 | 1
MS SCRAP LP PLATE | SCRAP | 52210 | 0.96 | 0.016133333 | 0.0289 | 1
MS SCRAP HP END CUT | SCRAP | 49881 | 0.96 | 0.016133333 | 0.0289 | 1
Mix of HMS and LMS | SCRAP | 47452 | 0.9 | 0.016133333 | 0.0289 | 1
MS SCRAP LP BUSHLING DOM | SCRAP | 49683.21 | 0.97 | 0.016133333 | 0.0289 | 1
SS Scrap Cu Ni Ingot DOM | SCRAP | 90138.16 | 0.97 | 0.016243333 | 0.0289 | 1
SS Scrap Cu Ni TB DOM | SCRAP | 89616.3 | 0.9 | 0.016243333 | 0.0289 | 1
Meatball Cu 5-6% | SCRAP | 11500 | 0.93 | 0.016243333 | 0.0289 | 1
SS201 SCRAP,VIETNAM | SCRAP | 77438.8 | 0.97 | 0.016243333 | 0.0289 | 1
SS SCRAP 310, IMP | SCRAP | 316437.21 | 0.97 | 0.016243333 | 0.0289 | 1
SS MIX SOLID SCRAP 201 | SCRAP | 74846.74 | 0.91 | 0.016243333 | 0.0289 | 1
SS Scrap 304 Sized Dom | SCRAP | 127560 | 0.97 | 0.016243333 | 0.0289 | 1
MC SiMn | SILICOMANGANESE | 98000 | 0.76 | 0.014813333 | 1.4 | 0
LC SiMn | SILICOMANGANESE | 112000 | 0.76 | 0.014813333 | 1.4 | 0
Sponge Iron (G Base) | SPONGEIRON | 11100 | 0.78 | 0.00462 | 1.21 | 0
Sponge Iron (Coal based) | SPONGEIRON | 42540 | 0.8 | 0.00462 | 1.21 | 0
Ti cored Wire (70%) | TITANIUM | 11100 | 0.96 | 0 | 38.8 | 0
Ti cored Wire (98%) | TITANIUM | 710272 | 0.6 | 0 | 38.8 | 0

## Composition_constraint
Material | C | Mn | S | P | Si | Ni | Cr | Cu | Mo | Al | V | B | Nb | Ti | W
MS Shredded Scrap | 0.6 | 0.142 | 0.033 | 0.048 | 0.15 | 0.1 | 0 | 0.082 | 0 | 0 | 0 | 0 | 0 | 0 | 0
Maruti Bundle | 0.2 | 0.2 | 0.04 | 0.02 | 0.25 | 0.05 | 0 | 0.03 | 0 | 0 | 0 | 0 | 0 | 0 | 0
MS SCRAP NUT BOLT, PLATE, BABRI | 0.2 | 0.25 | 0.04 | 0.03 | 0.25 | 0.05 | 0 | 0.03 | 0 | 0 | 0 | 0 | 0 | 0 | 0
MS SCRAP LP BUNDLEIMPORT | 0.6 | 0.2 | 0.04 | 0.022 | 0.25 | 0.1 | 0 | 0.1 | 0 | 0 | 0 | 0 | 0 | 0 | 0
Sponge Iron (G Base) | 2 | 0 | 0.015 | 0.06 | 0 | 0 | 0 | 0 | 0 | 0 | 0 | 0 | 0 | 0 | 0
Sponge Iron (Coal based) | 0.5 | 0 | 0.015 | 0.06 | 0 | 0 | 0 | 0 | 0 | 0 | 0 | 0 | 0 | 0 | 0
SAF Metal | 4.12 | 3.49 | 0.08 | 0.1 | 1.39 | 2.11 | 13.65 | 1.2 | 0 | 0 | 0 | 0 | 0 | 0 | 0
SS Scrap (400 series) | 0.08 | 1 | 0.01 | 0.03 | 1 | 0.051 | 13.62110187 | 0 | 0 | 0 | 0 | 0 | 0 | 0 | 0
SS Scrap (300 series) | 0.05 | 1 | 0.02 | 0.04 | 0.55 | 6.526 | 17.11080188 | 0.4 | 0.3 | 0 | 0 | 0 | 0 | 0 | 0
SS Scrap (300 series with Mo) | 0.05 | 1.5 | 0.02 | 0.04 | 0.35 | 8.44 | 15.79426845 | 0.4 | 2.136834758 | 0 | 0 | 0 | 0 | 0 | 0
SS Scrap (J3/Jsl) | 0.05 | 3.7 | 0.02 | 0.085 | 0.35 | 1.341 | 15.15692971 | 1.107223226 | 0 | 0 | 0 | 0 | 0 | 0 | 0
SS Scrap (Blooms) | 0.116 | 4.91 | 0.025 | 0.08 | 0.35 | 0.752 | 14.29198019 | 1.023402975 | 0 | 0 | 0 | 0 | 0 | 0 | 0
SS Scrap (Blade Steel) | 0.64 | 0.65 | 0.01 | 0.025 | 0.25 | 0.1 | 13.1 | 0.05 | 0 | 0 | 0 | 0 | 0 | 0 | 0
Grinding Dust (200 series) | 0.15 | 2.35 | 0.01 | 0.05 | 0.55 | 0.620887086 | 0 | 0.546551228 | 0 | 0 | 0 | 0 | 0 | 0 | 0
Grinding Dust (400 series) | 0.048 | 0.6 | 0.006 | 0.02 | 0.6 | 0 | 8.133460771 | 0 | 0 | 0 | 0 | 0 | 0 | 0 | 0
Grinding Dust (300 series) | 0.03 | 0.6 | 0.012 | 0.024 | 0.33 | 3.263 | 8.55540094 | 0.2 | 0.15 | 0 | 0 | 0 | 0 | 0 | 0
Grinding Dust (300 series with Mo) | 0.03 | 0.9 | 0.012 | 0.024 | 0.21 | 4.22 | 7.897134224 | 0.2 | 1.068417379 | 0 | 0 | 0 | 0 | 0 | 0
SS Scrap 304 Imported (Near Shore) | 0.05 | 1 | 0.02 | 0.038 | 0.5 | 8 | 18 | 0.5 | 0.25 | 0 | 0 | 0 | 0 | 0 | 0
SS Scrap 304 Tuning (Imp) | 0.3 | 1.25 | 0.02 | 0.04 | 0.5 | 7.2 | 15.3 | 0.5 | 0.3 | 0 | 0 | 0 | 0 | 0 | 0
SS Scrap 18/8 Local | 0.05 | 1 | 0.02 | 0.035 | 0.5 | 8 | 18 | 0.5 | 0.25 | 0 | 0 | 0 | 0 | 0 | 0
SS Scrap 18/10 | 0.35 | 1.25 | 0.018 | 0.04 | 0.5 | 10 | 18 | 0.45 | 0.2 | 0 | 0 | 0 | 0 | 0 | 0
SS Utencils (14.0/2.9) | 0.875 | 7.53 | 0.015 | 0.06 | 0.493 | 1.09 | 12.78 | 1.36 | 0 | 0 | 0 | 0 | 0 | 0 | 0
SS Scrap Ni5Cr13Cu5 | 0.3 | 1.5 | 0.01 | 0.045 | 0.25 | 4 | 12 | 3 | 0 | 0 | 0 | 0 | 0 | 0 | 0
SS Ingot (Cr14Ni5Mo1) | 0.5 | 0.5 | 0.05 | 0.065 | 0.35 | 10 | 16 | 0.45 | 1.5 | 0 | 0 | 0 | 0 | 0 | 0
SS Scrap 316 Imported (Near Shore) | 0.35 | 1 | 0.023 | 0.04 | 0.45 | 10 | 16 | 0.4 | 2 | 0 | 0 | 0 | 0 | 0 | 0
SS Scrap 316 Tuning (Imp) | 0.35 | 1 | 0.023 | 0.04 | 0.45 | 9 | 14.4 | 0.4 | 1.8 | 0 | 0 | 0 | 0 | 0 | 0
SS Scrap 316 Local | 0.3 | 1 | 0.03 | 0.04 | 0.2 | 10 | 16 | 0.5 | 2 | 0 | 0 | 0 | 0 | 0 | 0
SS Scrap Low Ni/Sorted (Dom) J4 Cr>12 | 1.192 | 1.88 | 0.11 | 0.07 | 0.41 | 2.39 | 12.12 | 0.71 | 0 | 0 | 0 | 0 | 0 | 0 | 0
Alloyed Briquettes/Turnings | 0.2 | 0.2 | 0.02 | 0.045 | 0.25 | 4 | 14 | 2.5 | 0 | 0 | 0 | 0 | 0 | 0 | 0
SS Scrap Ni4Cr12Cu3 | 0.3 | 0.98 | 0.01 | 0.035 | 0.25 | 3.6 | 10.8 | 2.7 | 0 | 0 | 0 | 0 | 0 | 0 | 0
CuNi Scrap IMP | 0 | 0 | 0 | 0.055 | 0 | 14 | 0 | 6 | 0 | 0 | 0 | 0 | 0 | 0 | 0
SS Ingot (18/8) | 0.1 | 1 | 0.02 | 0.045 | 0.45 | 8 | 18 | 0.5 | 0.25 | 0 | 0 | 0 | 0 | 0 | 0
Circle Cutting | 0.468 | 8.63 | 0.01 | 0.06 | 0.29 | 1.01 | 13.65 | 0.96 | 0 | 0 | 0 | 0 | 0 | 0 | 0
Aluminium Bar | 0 | 0 | 0 | 0 | 0 | 0 | 0 | 0 | 0 | 99.5 | 0 | 0 | 0 | 0 | 0
Fe Boron | 0 | 0 | 0 | 0 | 0 | 0 | 0 | 0 | 0 | 0 | 0 | 15 | 0 | 0 | 0
Charge Cr (L.P) Imp (51%) | 7 | 0 | 0.06 | 0.02 | 3.5 | 0 | 50 | 0 | 0 | 0 | 0.25 | 0 | 0 | 0 | 0
HC FeCr - fine (0-10 mm) | 7 | 0 | 0.05 | 0.042 | 4 | 0 | 58.5 | 0 | 0 | 0 | 0 | 0 | 0 | 0 | 0
HC FeCr - chips (3-10 mm) | 7 | 0 | 0.05 | 0.042 | 4 | 0 | 60 | 0 | 0 | 0 | 0 | 0 | 0 | 0 | 0
HC FeCr LP 60% | 7 | 0 | 0.05 | 0.02 | 4 | 0 | 60 | 0 | 0 | 0 | 0 | 0 | 0 | 0 | 0
HC FeCr HP 60% | 7 | 0 | 0.05 | 0.035 | 4 | 0 | 60 | 0 | 0 | 0 | 0 | 0 | 0 | 0 | 0
LCFeCr 65% | 0.1 | 0 | 0.03 | 0.042 | 2 | 0 | 65 | 0 | 0 | 0 | 0 | 0 | 0 | 0 | 0
HC FeMn LP (Imported) | 7 | 75 | 0.05 | 0.15 | 1 | 0 | 0 | 0 | 0 | 0 | 0 | 0 | 0 | 0 | 0
HC FeMn MP (P=0.15%) | 7 | 70 | 0.05 | 0.15 | 1 | 0 | 0 | 0 | 0 | 0 | 0 | 0 | 0 | 0 | 0
HC FeMn HP (P=0.3%) | 7 | 70 | 0.05 | 0.25 | 1 | 0 | 0 | 0 | 0 | 0 | 0 | 0 | 0 | 0 | 0
FeMn Chips | 7 | 70 | 0.05 | 0.25 | 2.5 | 0 | 0 | 0 | 0 | 0 | 0 | 0 | 0 | 0 | 0
CU ALLOY 90/10 Imported | 0 | 0 | 0 | 0 | 0 | 10 | 0 | 87 | 0 | 0 | 0 | 0 | 0 | 0 | 0
Al -Bronze Scrap - Revert | 0 | 0 | 0 | 0 | 0 | 2 | 0 | 91.75 | 0 | 0 | 0 | 0 | 0 | 0 | 0
CU ALLOY 90/10 | 0 | 0 | 0 | 0 | 0 | 10.25 | 0 | 87 | 0 | 0 | 0 | 0 | 0 | 0 | 0
CU ALLOY 80/4 | 0 | 0 | 0 | 0 | 0 | 4.25 | 0 | 79.5 | 0 | 0 | 0 | 0 | 0 | 0 | 0
Cu Pure | 0 | 0 | 0 | 0 | 0 | 0 | 0 | 99.5 | 0 | 0 | 0 | 0 | 0 | 0 | 0
Ni-Pure | 0 | 0 | 0 | 0 | 0 | 99.5 | 0 | 0 | 0 | 0 | 0 | 0 | 0 | 0 | 0
FeNi - Granuls/ Ingot (HC) | 2 | 0 | 0.05 | 0.025 | 1 | 50 | 0 | 0 | 0 | 0 | 0 | 0 | 0 | 0 | 0
FeNi - Granuls/ Ingot (LC) | 2 | 0 | 0.05 | 0.025 | 1 | 50 | 0 | 0 | 0 | 0 | 0 | 0 | 0 | 0 | 0
FN -Mo granule | 0 | 0 | 0.05 | 0.05 | 1 | 40 | 15 | 0 | 10 | 0 | 0 | 0 | 0 | 0 | 0
Mn metal | 0.05 | 97 | 0.05 | 0.08 | 1 | 0 | 0 | 0 | 0 | 0 | 0 | 0 | 0 | 0 | 0
MC SiMn | 0.5 | 55 | 0.05 | 0.15 | 22.5 | 0 | 0 | 0 | 0 | 0 | 0 | 0 | 0 | 0 | 0
HC FeSi Fines (0-3 mm) | 2 | 0 | 0.05 | 0.04 | 61.75 | 0 | 0 | 0 | 0 | 3 | 0 | 0 | 0 | 0 | 0
LC SiMn | 0.3 | 55 | 0.05 | 0.15 | 25 | 0 | 0 | 0 | 0 | 0 | 0 | 0 | 0 | 0 | 0
FeSi 75% (Higrade) | 0.05 | 0 | 0 | 0.04 | 75 | 0 | 0 | 0 | 0 | 1.5 | 0 | 0 | 0 | 0 | 0
FeSi 70% | 0.1 | 0 | 0 | 0.04 | 70 | 0 | 0 | 0 | 0 | 1 | 0 | 0 | 0 | 0 | 0
FeSi fines (0-3 mm) | 2 | 0 | 0.05 | 0.04 | 66.5 | 0 | 0 | 0 | 0 | 2 | 0 | 0 | 0 | 0 | 0
Fe Vanadium | 0.05 | 0 | 0 | 0 | 0 | 0 | 0 | 0 | 0 | 0 | 50 | 0 | 0 | 0 | 0
Fe Moly | 0.04 | 0 | 0 | 0.03 | 1.26 | 0 | 0 | 0 | 60 | 0 | 0 | 0 | 0 | 0 | 0
Mo Oxide | 0.03 | 0 | 0.005 | 0.03 | 1.41 | 0 | 0 | 0 | 60 | 0 | 0 | 0 | 0 | 0 | 0
FeTi (30-32%) | 0.08 | 0 | 0.01 | 0.05 | 4 | 0 | 0 | 0 | 0 | 8 | 0 | 0 | 0 | 30 | 0
FeSi 75% (Imp) | 0.1 | 0 | 0 | 0.04 | 75 | 0 | 0 | 0 | 0 | 1 | 0 | 0 | 0 | 0 | 0
Ti cored Wire (70%) | 0.13 | 0 | 0 | 0 | 4 | 0 | 0 | 0 | 0 | 2 | 0 | 0 | 0 | 70 | 0
Fe-Nb | 0.13 | 0 | 0 | 0 | 2 | 0 | 0 | 0 | 0 | 0 | 0 | 0 | 65 | 0 | 0
SS Filter Ni8Cr13Cu12 | 0.3 | 0.98 | 0.01 | 0.045 | 0.25 | 8.5 | 14 | 12 | 1.46 | 0 | 0 | 0 | 0 | 0 | 0
Ti cored Wire (98%) | 0.02 | 0 | 0 | 0 | 0.02 | 0 | 0 | 0 | 0 | 0.1 | 0 | 0 | 0 | 98 | 0
SS Utencils (14.0/2.9) (3rd Charge) | 0.3 | 7.44 | 0.02 | 0.08 | 0.3 | 1.093 | 12.639 | 1.385 | 0 | 0 | 0 | 0 | 0 | 0 | 0
Fe Ni (MC) DOM 21.5% | 2.5 | 0 | 0.12 | 0.025 | 0.5 | 21 | 0 | 0 | 0 | 0 | 0 | 0 | 0 | 0 | 0
Ni Pig Iron 11% | 1.25 | 0 | 0.2 | 0.025 | 0.5 | 11.76 | 0 | 0 | 0 | 0 | 0 | 0 | 0 | 0 | 0
Ca Mo | 0.15 | 0 | 0.12 | 0.038 | 0 | 0 | 0 | 0 | 40 | 0 | 1 | 0 | 0 | 0 | 0
MS Scrap HP HMS | 1.18 | 0.25 | 0.04 | 0.045 | 0.25 | 0.04 | 0 | 0.04 | 0 | 0 | 0 | 0 | 0 | 0 | 0
Steel Alloy NI -3%, CU-1% | 0.2 | 0.6 | 0.05 | 0.04 | 0.5 | 3 | 0 | 0 | 0 | 0 | 0 | 0 | 0 | 0 | 0
Fe Al | 0 | 0 | 0 | 0 | 0 | 0 | 0 | 0 | 0 | 35 | 0 | 0 | 0 | 0 | 0
HC Fe Cr Sized | 7 | 0 | 0.05 | 0.042 | 4 | 0 | 60 | 0 | 0 | 0 | 0 | 0 | 0 | 0 | 0
HC Fe Cr Low Co Chrome | 7 | 0 | 0.05 | 0.02 | 1 | 0 | 60 | 0 | 0 | 0 | 0 | 0 | 0 | 0 | 0
SS 400 Series Purchase HP | 0.3 | 0.4 | 0.05 | 0.04 | 0.5 | 0 | 15 | 0 | 0 | 0 | 0 | 0 | 0 | 0 | 0
SS 400 Series Purchase LP | 0.3 | 0.7 | 0.05 | 0.03 | 0.5 | 0 | 15 | 0 | 0 | 0 | 0 | 0 | 0 | 0 | 0
SS Scrap J1 Purchase | 0.3 | 0.5 | 0.05 | 0.035 | 0.6 | 4.5 | 14 | 3 | 0.1 | 0 | 0 | 0 | 0 | 0 | 0
SS Scrap Duplex Grade | 0.3 | 1 | 0.05 | 0.028 | 0.5 | 5 | 22 | 0.1 | 2.85 | 0 | 0 | 0 | 0 | 0 | 0
SS Scrap High Ni | 0.3 | 0 | 0.05 | 0.04 | 0.5 | 45 | 35 | 0 | 0 | 0 | 0 | 0 | 1 | 0 | 0
Fe Ni LC 30% | 0.5 | 0 | 0.1 | 0.028 | 0.5 | 30 | 0 | 0 | 0 | 0 | 0 | 0 | 0 | 0 | 0
SS Scrap J4 Purchased Cr>!2 | 0.3 | 3.5 | 0.05 | 0.06 | 0.6 | 2.5 | 14 | 1.5 | 0.1 | 0 | 0 | 0 | 0 | 0 | 0
SS Scrap 310 S 13/25 | 0.3 | 1.5 | 0.05 | 0.035 | 0.5 | 19 | 22 | 0.5 | 0 | 0 | 0 | 0 | 0 | 0 | 0
SS Scrap Piston Rings | 0 | 0 | 0 | 0.05 | 0 | 14 | 0 | 6 | 0 | 0 | 0 | 0 | 0 | 0 | 0
Fe Ni LC 22% | 2.5 | 0 | 0.05 | 0.025 | 0.5 | 21 | 0 | 0 | 0 | 0 | 0 | 0 | 0 | 0 | 0
Fe Ni LC 20% | 1 | 0 | 0.05 | 0.035 | 0.5 | 15 | 0 | 0 | 0 | 0 | 0 | 0 | 0 | 0 | 0
SS Ingot (10/16/2) | 0.3 | 1 | 0.03 | 0.055 | 0.2 | 10 | 16 | 0.45 | 2 | 0 | 0 | 0 | 0 | 0 | 0
LMS Bundles | 0.6 | 0.12 | 0.033 | 0.04 | 0.25 | 0.1 | 0 | 0.15 | 0 | 0 | 0 | 0 | 0 | 0 | 0
MS Turning (Imp) | 0.4 | 0.2 | 0.04 | 0.04 | 0.25 | 0.3 | 0 | 0.03 | 0 | 0 | 0 | 0 | 0 | 0 | 0
MS Wire Loose | 0.2 | 0.25 | 0.02 | 0.025 | 0.25 | 0.05 | 0 | 0.1 | 0 | 0 | 0 | 0 | 0 | 0 | 0
SS Scrap 317 Type (12.25/25) | 0.3 | 1.7 | 0.05 | 0.035 | 0.5 | 11 | 19 | 0.1 | 3 | 0 | 0 | 0 | 0 | 0 | 0
Fe Ni High Carbon (Ni 23.30%) | 1 | 0 | 0.05 | 0.02 | 0.5 | 26 | 0 | 0 | 0 | 0 | 0 | 0 | 0 | 0 | 0
Charge Chrome Fines (50%) | 7 | 0 | 0.06 | 0.02 | 3.5 | 0 | 44.65 | 0 | 0 | 0 | 0.25 | 0 | 0 | 0 | 0
SS 304 Domestic Turning | 0.3 | 1.25 | 0.02 | 0.038 | 0.5 | 7.6 | 17 | 0.5 | 0.25 | 0 | 0 | 0 | 0 | 0 | 0
SS 301 Scrap Domestic | 0.05 | 1 | 0.02 | 0.09 | 0.5 | 6 | 16 | 0.45 | 0.25 | 0 | 0 | 0 | 0 | 0 | 0
SS 316 Domestic Turning | 0.35 | 1 | 0.023 | 0.038 | 0.45 | 9.5 | 16 | 0.5 | 1.9 | 0 | 0 | 0 | 0 | 0 | 0
Steel Alloy Domestic (Sand Cast) | 2 | 0.05 | 0.1 | 0.03 | 0.1 | 5 | 0 | 0 | 0 | 0 | 0 | 0 | 0 | 0 | 0
SS Filter Ni8Cr13Cu12 Imported | 0.3 | 1 | 0.01 | 0.045 | 0.25 | 9 | 15 | 14 | 1.46 | 0 | 0 | 0 | 0 | 0 | 0
Alloy Steel W/O Tungsten | 0.1 | 0.1 | 0.02 | 0.03 | 0.1 | 3.3 | 1 | 1 | 0 | 0 | 0 | 0 | 0 | 0 | 0
201 Scrap Import | 0.65 | 7.09 | 0.02 | 0.05 | 0.66 | 1.67 | 12.46 | 1.08 | 0 | 0 | 0 | 0 | 0 | 0 | 0
High Ni Scrap | 0.12 | 0.2 | 0.02 | 0.04 | 0.3 | 18.5 | 11 | 0 | 2.75 | 0 | 0 | 0 | 0 | 0 | 0
MS Turning (Dom) | 0.4 | 0.2 | 0.04 | 0.04 | 0.25 | 0.3 | 0 | 0.03 | 0 | 0 | 0 | 0 | 0 | 0 | 0
SS 316 Domestic (Higher TCO) | 0.3 | 1 | 0.03 | 0.045 | 0.2 | 10 | 16 | 0.45 | 2 | 0 | 0 | 0 | 0 | 0 | 0
MS Wire Bundle | 0.2 | 0.25 | 0.02 | 0.025 | 0.25 | 0.05 | 0 | 0.1 | 0 | 0 | 0 | 0 | 0 | 0 | 0
Cu Pure Scrap | 0 | 0 | 0 | 0 | 0 | 0 | 0 | 98 | 0 | 0 | 0 | 0 | 0 | 0 | 0
Cu Ni 70/30 Imported | 0 | 0 | 0 | 0 | 0 | 30 | 0 | 70 | 0 | 0 | 0 | 0 | 0 | 0 | 0
SS High Ni High Cu Imported | 0.4 | 0.2 | 0.03 | 0.24 | 0.1 | 0 | 0 | 4.5 | 0 | 0 | 0 | 0 | 0 | 0 | 0
SS 304 Domestic (Higher TCO) | 0.1 | 1 | 0.02 | 0.045 | 0.45 | 8 | 18 | 0.5 | 0.25 | 0 | 0 | 0 | 0 | 0 | 0
SS Utensil Induction Grade | 0.875 | 7.84 | 0.015 | 0.07 | 0.493 | 1.09 | 13.45 | 1.29 | 0 | 0 | 0 | 0 | 0 | 0 | 0
Meatball Cu-15% | 0.476 | 0 | 0 | 0.033 | 0 | 0 | 0 | 11.7 | 0 | 0 | 0 | 0 | 0 | 0 | 0
Meatball Cu-20% | 0.476 | 0 | 0 | 0.033 | 0 | 0 | 0 | 18 | 0 | 0 | 0 | 0 | 0 | 0 | 0
SS Scrap 304 Imported (Far Shore) | 0.05 | 1 | 0.02 | 0.04 | 0.5 | 8 | 18 | 0.5 | 0.25 | 0 | 0 | 0 | 0 | 0 | 0
SS Scrap 316 Imported (Far Shore) | 0.35 | 1 | 0.023 | 0.04 | 0.45 | 10 | 16 | 0.4 | 2 | 0 | 0 | 0 | 0 | 0 | 0
Fe Moly (Imp) | 0.04 | 0 | 0 | 0.03 | 1.26 | 0 | 0 | 0 | 60 | 0 | 0 | 0 | 0 | 0 | 0
Mo Oxide (Imp) | 0.03 | 0 | 0.005 | 0.03 | 1.41 | 0 | 0 | 0 | 60 | 0 | 0 | 0 | 0 | 0 | 0
SS Scrap 304 Tuning (Imp) (Far Shore) | 0.3 | 1.25 | 0.02 | 0.04 | 0.5 | 7.2 | 16.2 | 0.5 | 0.2 | 0 | 0 | 0 | 0 | 0 | 0
SS Scrap 316 Tuning (Imp) (Far Shore) | 0.35 | 1 | 0.023 | 0.04 | 0.45 | 9 | 14.4 | 0.5 | 1.8 | 0 | 0 | 0 | 0 | 0 | 0
304 Processed (IMP) | 0.05 | 1 | 0.02 | 0.04 | 0.5 | 8 | 18 | 0.5 | 0.25 | 0 | 0 | 0 | 0 | 0 | 0
304 Processed (DOM) | 0.1 | 1 | 0.02 | 0.038 | 0.45 | 8 | 18 | 0.5 | 0.25 | 0 | 0 | 0 | 0 | 0 | 0
316 processed (IMP) | 0.35 | 1 | 0.023 | 0.04 | 0.45 | 10 | 16 | 0.4 | 2 | 0 | 0 | 0 | 0 | 0 | 0
316 Filter Chips (DOM) | 0.3 | 1 | 0.03 | 0.04 | 0.2 | 10 | 16 | 1.6 | 2 | 0 | 0 | 0 | 0 | 0 | 0
Skull/Jam | 0.3 | 5.74 | 0.03 | 0.055 | 0.3 | 4.3 | 16.14 | 0.82 | 0.2 | 0 | 0 | 0 | 0 | 0 | 0
MS Shredded Scrap (Dom) | 0.6 | 0.2 | 0.033 | 0.048 | 0.25 | 0.1 | 0 | 0.1 | 0 | 0 | 0 | 0 | 0 | 0 | 0
MS Scrap HP HMS Imp | 0.6 | 0.2 | 0.045 | 0.048 | 0.4 | 0.1 | 0 | 0.082 | 0 | 0 | 0 | 0 | 0 | 0 | 0
MS SCRAP LP BUSHLING IMP | 0.6 | 0.2 | 0.045 | 0.028 | 0.4 | 0.1 | 0 | 0.1 | 0 | 0 | 0 | 0 | 0 | 0 | 0
MS SCRAP LP PLATE | 0.2 | 0.25 | 0.04 | 0.028 | 0.4 | 0.05 | 0 | 0.03 | 0 | 0 | 0 | 0 | 0 | 0 | 0
MS SCRAP HP END CUT | 1.18 | 0.25 | 0.04 | 0.045 | 0.25 | 0.04 | 0 | 0.04 | 0 | 0 | 0 | 0 | 0 | 0 | 0
Mix of HMS and LMS | 0.6 | 0.12 | 0.04 | 0.04 | 0.25 | 0.1 | 0 | 0.15 | 0 | 0 | 0 | 0 | 0 | 0 | 0
MS SCRAP LP BUSHLING DOM | 0.6 | 0.2 | 0.04 | 0.026 | 0.25 | 0.05 | 0 | 0.08 | 0 | 0 | 0 | 0 | 0 | 0 | 0
NICKEL PIG IRON NI-14% | 1.25 | 0 | 0.2 | 0.025 | 0.5 | 15 | 0 | 0 | 0 | 0 | 0 | 0 | 0 | 0 | 0
NICKEL PIG IRON NI-17% | 1.25 | 0 | 0.22 | 0.025 | 0.5 | 16.17 | 0 | 0 | 0 | 0 | 0 | 0 | 0 | 0 | 0
SS Scrap Cu Ni Ingot DOM | 0.3 | 0.5 | 0.05 | 0.06 | 0.6 | 4 | 12 | 3 | 0.1 | 0 | 0 | 0 | 0 | 0 | 0
SS Scrap Cu Ni TB DOM | 0.3 | 0.98 | 0.01 | 0.035 | 0.25 | 4 | 12 | 3 | 0 | 0 | 0 | 0 | 0 | 0 | 0
Meatball Cu 5-6% | 0 | 0 | 0 | 0 | 0 | 0 | 0 | 6 | 0 | 0 | 0 | 0 | 0 | 0 | 0
SS201 SCRAP,VIETNAM | 0.65 | 7.7 | 0.02 | 0.046 | 0.66 | 1.714 | 12.998 | 0.77 | 0 | 0 | 0 | 0 | 0 | 0 | 0
SS SCRAP 310, IMP | 0.3 | 1.5 | 0.05 | 0.035 | 0.5 | 20 | 24 | 0.5 | 0 | 0 | 0 | 0 | 0 | 0 | 0
HC FeCr Low Silicon | 7 | 0 | 0.05 | 0.042 | 1.5 | 0 | 60 | 0 | 0 | 0 | 0 | 0 | 0 | 0 | 0
SS MIX SOLID SCRAP 201 | 0.65 | 2.87 | 0.02 | 0.05 | 0.66 | 1.83 | 11.69 | 0.91 | 0 | 0 | 0 | 0 | 0 | 0 | 0
FERRO NICKEL NI 15-18% | 1 | 0 | 0.05 | 0.035 | 0.5 | 18 | 0 | 0 | 0 | 0 | 0 | 0 | 0 | 0 | 0
SS Scrap 304 Sized Dom | 0.05 | 1 | 0.02 | 0.035 | 0.5 | 8 | 18 | 0.5 | 0.25 | 0 | 0 | 0 | 0 | 0 | 0
HC FeCr - fine (0-3 mm) | 7 | 0 | 0.05 | 0.042 | 4 | 0 | 57 | 0 | 0 | 0 | 0 | 0 | 0 | 0 | 0

## Chemistry_constraints
Element | Min | Max | Recovery
Mn | 1 | 1.1 | 1
S | 0 | 0.05 | 1
P | 0 | 0.044 | 1
Si | 2.404 | 2.41 | 1
Ni | 8.045 | 8.07 | 0.98
Cr | 18.15 | 18.25 | 0.95
Cu | 0 | 0.7 | 1
Mo | 0 | 0.35 | 1
Al | 0 | 0.05 | 1
V | 0 | 0.05 | 1
B | 0 | 0 | 1
Nb | 0 | 0.05 | 1
Ti | 0 | 0 | 1
W | 0 | 0 | 1

## Flux_fuel
Material | Consumption | Unit | Scope 1 | Scope 3 | Route
Lime | 0.061969681 | Kg/ton | 0 | 0.062 | EAF
Dolomite | 0.090203725 | Kg/ton | 0 | 0.088 | EAF
Electrode | 0.003263366 | Kg/ton | 3.66 | 0.65 | EAF
Coke | 0.010543205 | Kg/ton | 2.98 | 0.03 | EAF
Fluorspar | 0.01020544 | Kg/ton | 0 | 0.167 | EAF
LDO | 0.001130496 | Litre/ton | 2.99 | 0.75 | EAF
LSHS | 0.002075274 | Kg/ton | 3.2 | 0.71 | EAF
Propane | 0.001917105 | Litre/ton | 3.01 | 0.35 | EAF
Lime | 0.044278961 | Kg/ton | 0 | 0.062 | IF
Dolomite | 0.091296898 | Kg/ton | 0 | 0.088 | IF
Electrode | 0.000252091 | Kg/ton | 3.66 | 0.65 | IF
Coke | 0.005422418 | Kg/ton | 2.98 | 0.03 | IF
Fluorspar | 0.005433148 | Kg/ton | 0 | 0.167 | IF
LDO | 1.9748e-05 | Litre/ton | 2.99 | 0.75 | IF
LSHS | 0.001469984 | Kg/ton | 3.2 | 0.71 | IF
Propane | 0.002307447 | Litre/ton | 3.01 | 0.35 | IF